## Sheet1
Time (min) | Absorbance | Concentration (mg/l) | Amount adsorbed (mg/g) | % removal
10 | 0.01 | 65.54 | 7.28 | 86
20 | 0.02 | 160.84 | 7.93 | 67
30 | 0.025 | 208.49 | 8.04 | 58
40 | 0.028 | 237.06 | 8.09 | 52
50 | 0.029 | 246.61 | 8.11 | 50
60 | 0.029 | 246.61 | 8.11 | 50
70 | 0.029 | 246.61 | 8.11 | 50
80 | 0.03 | 256.14 | 8.12 | 48
90 | 0.032 | 275.2 | 8.14 | 44
100 | 0.033 | 284.73 | 8.15 | 43
110 | 0.035 | 303.79 | 8.17 | 39
120 | 0.038 | 332.38 | 8.19 | 33
130 | 0.039 | 341.91 | 8.2 | 31
140 | 0.04 | 351.44 | 8.21 | 29
150 | 0.042 | 370.5 | 8.22 | 26
160 | 0.043 | 380.03 | 8.22 | 24
170 | 0.044 | 389.56 | 8.23 | 22
180 | 0.045 | 399.09 | 8.24 | 20
190 | 0.045 | 399.09 | 8.24 | 18
200 | 0.046 | 408.62 | 8.24 | 18
210 | 0.048 | 427.68 | 8.25 | 14
220 | 0.05 | 446.74 | 8.26 | 10
230 | 0.051 | 456.27 | 8.26 | 8
240 | 0.052 | 465.8 | 8.27 | 7
30 | 0.018 | 141.78 | 7.87 | 71
60 | 0.019 | 151.31 | 7.9 | 69
90 | 0.021 | 170.37 | 7.96 | 66
120 | 0.023 | 189.43 | 8.01 | 62
150 | 0.023 | 189.43 | 8.01 | 62
180 | 0.025 | 208.49 | 8.04 | 58
210 | 0.028 | 237.08 | 8.09 | 52
240 | 0.033 | 284.73 | 8.15 | 43
270 | 0.035 | 303.79 | 8.17 | 39
300 | 0.037 | 322.85 | 8.19 | 35
330 | 0.038 | 332.38 | 8.19 | 33
360 | 0.039 | 341.91 | 8.2 | 31
390 | 0.041 | 360.97 | 8.21 | 28
420 | 0.045 | 399.07 | 8.24 | 20
450 | 0.047 | 418.17 | 8.25 | 16
480 | 0.049 | 437.21 | 8.25 | 12
510 | 0.051 | 456.27 | 8.26 | 8
540 | 0.053 | 475.33 | 8.27 | 5
10 | 0.005 | 17.89 | 5.3 | 96
20 | 0.006 | 27.42 | 6.09 | 94
30 | 0.015 | 113.19 | 7.73 | 77
40 | 0.023 | 189.43 | 8.01 | 62
50 | 0.026 | 218.02 | 8.06 | 56
60 | 0.028 | 237.06 | 8.09 | 52
70 | 0.03 | 256.14 | 8.12 | 48
80 | 0.03 | 256.14 | 8.12 | 48
90 | 0.029 | 246.61 | 8.11 | 50
100 | 0.032 | 275.2 | 8.14 | 45
110 | 0.035 | 303.79 | 8.17 | 39
120 | 0.035 | 303.79 | 8.17 | 39
130 | 0.039 | 341.91 | 8.2 | 31
140 | 0.043 | 380.03 | 8.22 | 24
150 | 0.046 | 408.62 | 8.24 | 18
160 | 0.048 | 427.68 | 8.25 | 14
170 | 0.051 | 456.27 | 8.26 | 8
180 | 0.052 | 465.8 | 8.27 | 7
190 | 0.052 | 465.8 | 8.27 | 7